## 工作表1
process | mass0 | mass1 | size | fc
单层复合 | 0.6086 | 0.4725 | small | 27.33231 | 20.35116
单层复合 | 0.494 | 0.3757 | small | 29.26901 | 20.20144
单层复合 | 0.5751 | 0.4403 | small | 28.64816 | 21.08322
单层复合 | 0.9838 | 0.7608 | big | 27.70437 | 19.94354
单层复合 | 0.85 | 0.6597 | big | 27.3634 | 20.62019
单层复合 | 1.0007 | 0.7729 | big | 27.82275 | 20.82985
水刺 | 0.5303 | 0.442 | small | 20.35116 | 20.5049
水刺 | 0.5185 | 0.4328 | small | 20.20144
水刺 | 0.5258 | 0.4351 | small | 21.08322
水刺 | 0.9879 | 0.8267 | big | 19.94354 | 19.13694
水刺 | 0.9051 | 0.7524 | big | 20.62019 | 20.48296
水刺 | 0.9576 | 0.7944 | big | 20.82985
烧毛 | 0.4905 | 0.4137 | small | 19.13694 | 21.44801
烧毛 | 0.5066 | 0.4217 | small | 20.48296 | 22.03746
烧毛 | 0.5258 | 0.4712 | small |  | 21.44385
烧毛 | 0.9716 | 0.8011 | big | 21.44801 | 20.90984
烧毛 | 0.9201 | 0.7542 | big | 22.03746
烧毛 | 0.9507 | 0.7839 | big | 21.44385
热定型 | 0.5706 | 0.4767 | small | 20.11333 | 20.11333
热定型 | 0.4996 | 0.4219 | small | 19.00854 | 19.00854
热定型 | 0.5546 | 0.456 | small | 21.72937 | 21.72937
热定型 | 0.9805 | 0.8113 | big | 21.09128 | 21.09128
热定型 | 1.0266 | 0.8466 | big | 21.42996 | 21.42996
热定型 | 0.9447 | 0.7898 | big | 20.04046 | 20.04046
涂层 | 0.5727 | 0.479 | small | 19.9969 | 20.56882
涂层 | 0.5929 | 0.4985 | small | 19.45991
涂层 | 0.667 | 0.5721 | small | 17.38964
涂层 | 0.9111 | 0.7688 | big | 19.08926 | 19.9969
涂层 | 1.0195 | 0.8643 | big | 18.60607 | 19.45991
涂层 | 1.1556 | 0.987 | big | 17.83201 | 17.38964
19.08926
18.60607
17.83201
18.72896

## 工作表2
Content | Breakage | Percent | Type
酸 | 1069.6 | 24.7 | 南京天元
酸 | 1204.3 | 23.35 | 南京天元
酸 | 1122 | 23.55 | 南京天元
酸 | 1201.7 | 25 | 南京天元
碱 | 1064 | 24.25 | 南京天元
碱 | 1104 | 23.05 | 南京天元
碱 | 1093.9 | 22.85 | 南京天元
碱 | 1056.9 | 29.35 | 南京天元
氧 | 822.8 | 18.9 | 南京天元
氧 | 879.6 | 18.25 | 南京天元
氧 | 935 | 19.6 | 南京天元
氧 | 924.5 | 18.55 | 南京天元
折 | 1099.6 | 22.95 | 南京天元
折 | 1168.4 | 24.35 | 南京天元
折 | 1147.4 | 22 | 南京天元
折 | 1073.6 | 23.47 | 南京天元
空 | 1216 | 22.85 | 南京天元
空 | 1139.6 | 25.15 | 南京天元
空 | 1234.2 | 23.25 | 南京天元
空 | 1287 | 22.1 | 南京天元
温 | 1169.9 | 49 | 南京天元
温 | 1235.7 | 46.2 | 南京天元
温 | 1265.6 | 47.4 | 南京天元
温 | 1270.6 | 42.3 | 南京天元
酸 | 912.6 | 27.6 | 四川华源
酸 | 897.6 | 29.25 | 四川华源
酸 | 870.7 | 22.35 | 四川华源
酸 | 899.5 | 29.75 | 四川华源
碱 | 780 | 29.05 | 四川华源
碱 | 798.9 | 25.8 | 四川华源
碱 | 840.7 | 29.75 | 四川华源
碱 | 812.3 | 29.85 | 四川华源
氧 | 645.9 | 18.15 | 四川华源
氧 | 658.2 | 17.75 | 四川华源
氧 | 710.6 | 18.45 | 四川华源
氧 | 757 | 20.7 | 四川华源
折 | 990.4 | 19.8 | 四川华源
折 | 945.5 | 21.8 | 四川华源
折 | 903.6 | 20 | 四川华源
折 | 985.9 | 21.75 | 四川华源
空 | 1267.1 | 29.8 | 四川华源
空 | 1223.7 | 30.05 | 四川华源
空 | 1148.9 | 29.05 | 四川华源
空 | 1255.1 | 30.05 | 四川华源
温 | 1127.4 | 30.15 | 四川华源
温 | 1054.8 | 29.5 | 四川华源
温 | 1343.2 | 29.3 | 四川华源
温 | 980.6 | 20.45 | 四川华源

## 工作表3
Thickness | Air
1.72 | 106.1
1.79 | 100.1
1.84 | 91.07
1.83 | 92.81
1.7 | 93.88
1.79 | 95.73
1.72 | 95.63
1.74 | 94.17